## Normal density
∑Fe/Mg+∑Fe | density(kg/m3)
0 | 3584
0.0058 | 3721
0.149 | 3948
0.239 | 4157
0.27 | 4227
0.366 | 4452
0.527 | 4769
0.561 | 4847
0.749 | 5261
0.783 | 5370
1 | 5721
Fe0.8Mg0.2O | 5353.38
Fe0.6Mg0.4O | 4927.86
Jacobsen et al. 2002

## S3673
S3673 | T（℃） | T（K) | Vs(km/s)（30MHz） | Vs(km/s)（40MHz） | Vp(km/s) | length(mm) | Vp/Vs | density(g/cm3) | P (09 Vinet) MgO
u003 | 503 | 776 | 3.338237 | 3.336085 | 6.677906 | 0.98096856 | 2.00172 | 5.656668 | 1.658
u004 | 345.9 | 618.9 | 3.336317 | 3.331867 | 6.700678 | 0.984073805 | 2.011088 | 5.63689 | 1.433
u005 | 200 | 473 | 3.329868 | 3.325278 | 6.736464 | 0.988572143 | 2.025835 | 5.606909 | 1.159
u007 | 27.4 | 300.4 | 3.267247 | 3.263255 | 6.683727 | 1.003889601 | 2.048178 | 5.607807 | 1.016
u009 | 701.1 | 974.1 | 3.351081 | 3.346704 | 6.739816 | 0.979362761 | 2.013867 | 5.903157 | 3.964
u010 | 499.3 | 772.3 | 3.366322 | 3.360386 | 6.782864 | 0.987348427 | 2.018477 | 5.869174 | 3.476
u011 | 297.6 | 570.6 | 3.381065 | 3.373691 | 6.858098 | 0.985674352 | 2.032818 | 5.821763 | 2.901
u012 | 99.1 | 372.1 | 3.343122 | 3.338882 | 6.870605 | 0.987617592 | 2.057756 | 5.795085 | 2.557
u013 | 29.2 | 302.2 | 3.322032 | 3.315147 | 6.858733 | 0.989111786 | 2.068907 | 5.784118 | 2.423
u015 | 1000.9 | 1273.9 | 3.309914 | 3.297362 | 6.690504 | 0.985627084 | 2.029048 | 5.961109 | 4.828
u016 | 800 | 1073 | 3.371365 | 3.35759 | 6.790071 | 0.98733661 | 2.022305 | 5.944991 | 4.476
u018 | 597.6 | 870.6 | 3.37011 | 3.391987 | 6.84866 | 0.985482654 | 2.01907 | 5.918659 | 4.037
u019 | 399.4 | 672.4 | 3.406607 | 3.392496 | 6.878325 | 0.985914631 | 2.027512 | 5.887605 | 3.582
u020 | 199.7 | 472.7 | 3.393732 | 3.372466 | 6.911893 | 0.985452455 | 2.049507 | 5.848157 | 3.082
u021 | 27.5 | 300.5 | 3.350255 | 3.33352 | 6.914604 | 0.99925865 | 2.074265 | 5.741589 | 2.801
u024 | 1004.5 | 1277.5 | 3.360126 | 3.377773 | 6.807204 | 0.981462248 | 2.015293 | 6.114566 | 6.579
u025 | 794.4 | 1067.4 | 3.399509 | 3.392214 | 6.876094 | 0.981971692 | 2.027022 | 6.099106 | 6.18
u026 | 600.6 | 873.6 | 3.435479 | 3.424697 | 6.939917 | 0.981877156 | 2.026432 | 6.069896 | 5.659
u027 | 401.3 | 674.3 | 3.450228 | 3.431057 | 6.986912 | 0.987071384 | 2.036373 | 6.003607 | 5.111
u028 | 200.1 | 473.1 | 3.402868 | 3.389423 | 6.973049 | 0.988134914 | 2.057297 | 5.995349 | 4.526
u029 | 27.9 | 300.9 | 3.337532 | 3.317955 | 6.927048 | 0.998687495 | 2.087746 | 5.967868 | 4.14
u032 | 1001.6 | 1274.6 | 3.38265 | 3.370952 | 6.882078 | 0.984022598 | 2.041583 | 6.21007 | 7.754
u033 | 798.8 | 1071.8 | 3.416535 | 3.403976 | 6.933197 | 0.979350944 | 2.036793 | 6.19811 | 7.379
u034 | 594.5 | 867.5 | 3.43818 | 3.424552 | 6.974996 | 0.977129348 | 2.036762 | 6.159719 | 6.7
u035 | 391.7 | 664.7 | 3.436439 | 3.422532 | 6.996898 | 0.986005228 | 2.044363 | 6.123305 | 6.083
u036 | 199.1 | 472.1 | 3.428086 | 3.409523 | 7.044374 | 0.985986846 | 2.066088 | 6.089153 | 5.539
u037 | 29.2 | 302.2 | 3.355004 | 3.341742 | 7.002817 | 0.983430435 | 2.095559 | 6.067143 | 5.184
u039 | 1200 | 1473 | 3.332203 | 3.324483 | 6.845594 | 0.986879686 | 2.059145 | 6.274662 | 8.83
u040 | 1000 | 1273 | 3.413657 | 3.402619 | 6.960787 | 0.988560326 | 2.045714 | 6.263873 | 8.445
u041 | 800 | 1073 | 3.437777 | 3.42562 | 6.983306 | 0.994988774 | 2.038552 | 6.249986 | 8.035
u042 | 600 | 873 | 3.452943 | 3.442523 | 7.015639 | 0.983446191 | 2.037935 | 6.223315 | 7.483
u043 | 400 | 673 | 3.455233 | 3.441607 | 7.042995 | 0.985646779 | 2.046426 | 6.193749 | 6.924
u044 | 200 | 473 | 3.419777 | 3.405845 | 7.046103 | 0.989826058 | 2.068827 | 6.158072 | 6.328
u045 | 27.9 | 300.9 | 3.373377 | 3.361937 | 7.059882 | 0.99212906 | 2.099945 | 6.129115 | 5.874

## S3670
S3670 | Vs(km/s)（30MHz） | Vs(km/s)（40MHz） | Vp(km/s) | length(mm) | Vp/Vs | density (g/cm3) | T fit (K) | P (NaCl) | P (Au) | T (K) | P crossing (NaCl/Au)
u003 | 3.938849 | 3.945217 | 7.226204 | 0.961989145 | 1.831637 | 5.290694 | 726.287 | 2.637 | 2.676 | 735 | 2.702
u004 | 3.893464 | 3.894644 | 7.202764 | 0.973669593 | 1.849402 | 5.221824 | 300.15 | 1.802 | 1.759 | 300 | 1.78
u005 | 3.992175 | 3.991811 | 7.506304 | 0.958337692 | 1.880426 | 5.467153 | 882.867 | 5.355 | 6.28 | 660 | 4.714
u006 | 3.994415 | 3.993024 | 7.568279 | 0.961357592 | 1.895375 | 5.448428 | 516.057 | 4.394 | 4.466 | 500 | 4.35
u007 | 3.986724 | 3.983362 | 7.579486 | 0.963401933 | 1.902786 | 5.440669 | 405.787 | 4.169 | 4.129 | 415 | 4.194
u008 | 3.961013 | 3.955171 | 7.56367 | 0.964089945 | 1.91235 | 5.421939 | 300.15 | 3.917 | 3.876 | 300 | 3.897
u009 | 4.054697 | 4.046964 | 7.741247 | 0.960178518 | 1.912853 | 5.565804 | 612.346 | 5.957 | 5.889 | 630 | 6.014
u010 | 4.0386 | 4.029811 | 7.730069 | 0.960128624 | 1.918221 | 5.551809 | 502.416 | 5.722 | 5.749 | 495 | 5.701
u011 | 4.019763 | 4.007526 | 7.713973 | 0.962847847 | 1.924872 | 5.540972 | 398.486 | 5.486 | 5.495 | 395 | 5.475
u012 | 4.00216 | 3.988804 | 7.706146 | 0.962784823 | 1.931944 | 5.527333 | 300.15 | 5.284 | 5.172 | 300 | 5.228
u013 | 4.09263 | 4.082453 | 7.834936 | 0.958571406 | 1.919174 | 5.639595 | 605.276 | 7.154 | 7.113 | 595 | 7.084
u014 | 4.077252 | 4.066003 | 7.821432 | 0.962291135 | 1.923617 | 5.640091 | 497.566 | 6.494 | 6.815 | 575 | 7.036

## Pixel Calibration
pixel calibration
diameter(mm) | file nº | Area(px) | perimeter(px) | diameter(px) | mm/px
0.809 | 1 | 298032 | 1935.221 | 616.0165 | 0.001313277
1 | 2 | 454270 | 2389.184 | 760.5442 | 0.001314848
0.809 | 3 | 297564 | 1933.651 | 615.5485 | 0.001314275
1 | 4 | 455434 | 2392.323 | 761.4925 | 0.001313211
0.5 | 5 | 113728 | 1195.377 | 380.5594 | 0.001313855
2 | 6 | 1825370 | 4789.359 | 1524.521 | 0.001311887
1.5 | 7 | 1026125 | 3590.84 | 1143.047 | 0.001312282
1.2 | 8 | 657537 | 2874.557 | 914.9751 | 0.001311511
|  |  |  | 1 px = | 0.001313143 | mm
|  |  |  | st dev | 1.177164e-06

## T-power fitting
S3673 | T (℃) | oil P (MN) | power (W) | S3670 | Power(W) | oil P (MN) | T fit (℃) | T fit (K)
u001 | 27 | 2MN |  | u001 | 0 | 0MN
u002 | 27 | 2MN | 0 | u002 | 329.6 | 2MN | 452.580488 | 725.730488
u003 | 503 | 2MN | 369.3 | u003 | 330 | 2MN | 453.137 | 726.287
u004 | 345.9 | 2MN | 252.2 | u004 | 0 | 2MN | 27 | 300.15
u005 | 200 | 2MN | 141.9
u006 | 35 | 2MN |  | u005 | 500 | 4MN | 609.717 | 882.867
u007 | 27.4 | 2MN | 0 | u006 | 200 | 4MN | 242.907 | 516.057
|  |  |  | u007 | 100 | 4MN | 132.637 | 405.787
u008 | 27 | 4MN | 0 | u008 | 0 | 4MN | 27 | 300.15
u009 | 701.1 | 4MN | 560.5
u010 | 499.3 | 4MN | 408.2 | u009 | 300 | 6MN | 339.196 | 612.346
u011 | 297.6 | 4MN | 247.8 | u010 | 200 | 6MN | 229.266 | 502.416
u012 | 99.1 | 4MN | 65.9 | u011 | 100 | 6MN | 125.336 | 398.486
u013 | 29.2 | 4MN | 0 | u012 | 0 | 6MN | 27 | 300.15
u014 | 27.2 | 6MN | 0 | u013 | 300 | 8MN | 332.126 | 605.276
u015 | 1000.9 | 6MN | 808.6 | u014 | 200 | 8MN | 224.416 | 497.566
u016 | 800 | 6MN | 661
u017 | 796 | 6MN | /
u018 | 597.6 | 6MN | 514.8
u019 | 399.4 | 6MN | 352.2
u020 | 199.7 | 6MN | 170.1
u021 | 27.5 | 6MN | 0
u022 | 27.2 | 8MN | 0
u023 | 27.2 | 8MN | 0
u024 | 1004.5 | 8MN | 854.8
u025 | 794.4 | 8MN | 691
u026 | 600.6 | 8MN | 539
u027 | 401.3 | 8MN | 368.2
u028 | 200.1 | 8MN | 178.6
u029 | 27.9 | 8MN | 0
u030 | 27 | 10MN
u031 | 27.7 | 10MN
u032 | 1001.6 | 10MN
u033 | 798.8 | 10MN
u034 | 594.5 | 10MN
u035 | 391.7 | 10MN
u036 | 199.1 | 10MN
u037 | 29.2 | 10MN
u038 | 27.5 | 12MN
u039 | 1200 | 12MN
u040 | 1000 | 12MN
u041 | 800 | 12MN
u042 | 600 | 12MN
u043 | 400 | 12MN
u044 | 200 | 12MN
u045 | 27.9 | 12MN